## Sheet1
grade | quality | finish | thickness_mm | width_mm | description | weight_kg | quantity | rp02 | rm | ag | ai | article_id | reserved | material_full | source | coating
C200S | 3rd | gebeizt und geglüht | 2.77 | 1100 | Längs- oder Querisse | 13983 | 0 | 333.6 | 606.2 | 16.11 | 0.0054 |  |  |  | supplier1
C300S | 3rd | ungebeizt | 2.65 | 1075 | Längs- oder Querisse | 13047 | 0 | 717.7 | 0 | 16.11 | 0.0046 |  |  |  | supplier1
C100S | 3rd | gebeizt und geglüht | 2.2 | 1100 | Kantenfehler - FS-Kantenrisse | 14155 | 10.84 | 368.9 | 0 | 0 | 0.0061 |  |  |  | supplier1
C100S | 2nd | gebeizt | 2.86 | 1100 | Längs- oder Querisse | 11381 | 22.87 | 368.9 | 601.7 | 0 | 0.0062 |  |  |  | supplier1
C300S | 1st | ungebeizt | 2.88 | 1050 | Sollmasse (Gewicht) unterschritten | 10072 | 22.87 | 0 | 1213 | 0 | 0.0041 |  |  |  | supplier1
C200S | 2nd | gebeizt | 2.51 | 1000 | Längs- oder Querisse | 12863 | 0 | 0 | 606.2 | 0 | 0.0059 |  |  |  | supplier1
C100S | 1st | gebeizt | 2.69 | 1150 | Sollmasse (Gewicht) unterschritten | 8936 | 10.84 | 0 | 606.2 | 15.05 | 0.0066 |  |  |  | supplier1
C300S | 2nd | gebeizt und geglüht | 2.98 | 1000 | Sollmasse (Gewicht) unterschritten | 9810 | 22.87 | 0 | 601.7 | 15.05 | 0.0042 |  |  |  | supplier1
C200S | 3rd | gebeizt | 2.03 | 1050 | Längs- oder Querisse | 5491 | 22.87 | 368.9 | 601.7 | 0 | 0.0064 |  |  |  | supplier1
C300S | 3rd | gebeizt | 2.54 | 1050 | Längs- oder Querisse | 11415 | 0 | 368.9 | 606.2 | 15.05 | 0.0067 |  |  |  | supplier1
C100S | 2nd | gebeizt und geglüht | 2.31 | 1050 | Kantenfehler - FS-Kantenrisse | 14758 | 0 | 333.6 | 0 | 0 | 0.0061 |  |  |  | supplier1
C100S | 1st | ungebeizt | 2.55 | 1050 | Sollmasse (Gewicht) unterschritten | 13400 | 0 | 717.7 | 606.2 | 15.05 | 0.0047 |  |  |  | supplier1
C100S | 3rd | gebeizt und geglüht | 2.52 | 1100 | Längs- oder Querisse | 12787 | 25.46 | 368.9 | 0 | 16.11 | 0.005 |  |  |  | supplier1
C200S | 2nd | ungebeizt | 2.46 | 1000 | Sollmasse (Gewicht) unterschritten | 8391 | 22.87 | 368.9 | 601.7 | 0 | 0.0053 |  |  |  | supplier1
C100S | 3rd | gebeizt und geglüht | 2.74 | 1100 | Längs- oder Querisse | 10409 | 10.84 | 0 | 601.7 | 6.858 | 0.0062 |  |  |  | supplier1
C100S | 2nd | gebeizt | 2.27 | 1150 | Sollmasse (Gewicht) unterschritten | 5951 | 0 | 0 | 601.7 | 6.858 | 0.0061 |  |  |  | supplier1
C300S | 2nd | ungebeizt | 2.08 | 1150 | Kantenfehler - FS-Kantenrisse | 8240 | 22.87 | 333.6 | 601.7 | 15.05 | 0.0068 |  |  |  | supplier1
C300S | 1st | gebeizt und geglüht | 2.29 | 1050 | Längs- oder Querisse | 14139 | 22.87 | 368.9 | 606.2 | 16.11 | 0.0066 |  |  |  | supplier1
C100S | 3rd | ungebeizt | 2.19 | 1050 | Längs- oder Querisse | 7304 | 10.84 | 333.6 | 1213 | 0 | 0.0064 |  |  |  | supplier1
C100S | 2nd | gebeizt und geglüht | 2.14 | 1000 | Kantenfehler - FS-Kantenrisse | 13518 | 22.87 | 368.9 | 1213 | 16.11 | 0.0055 |  |  |  | supplier1
C100S | 1st | gebeizt | 2.84 | 1150 | Längs- oder Querisse | 12010 | 10.84 | 717.7 | 1213 | 6.858 | 0.0068 |  |  |  | supplier1
C200S | 2nd | gebeizt und geglüht | 2.88 | 1050 | Sollmasse (Gewicht) unterschritten | 6665 | 0 | 717.7 | 1213 | 16.11 | 0.0051 |  |  |  | supplier1
C100S | 1st | gebeizt und geglüht | 2.51 | 1050 | Längs- oder Querisse | 14839 | 0 | 0 | 606.2 | 15.05 | 0.0041 |  |  |  | supplier1
C200S | 3rd | gebeizt | 2.22 | 1050 | Längs- oder Querisse | 10959 | 22.87 | 368.9 | 606.2 | 0 | 0.0051 |  |  |  | supplier1
C200S | 2nd | ungebeizt | 2.83 | 1100 | Sollmasse (Gewicht) unterschritten | 14688 | 0 | 333.6 | 606.2 | 16.11 | 0.0057 |  |  |  | supplier1
C300S | 3rd | gebeizt | 2.32 | 1150 | Längs- oder Querisse | 5979 | 25.46 | 717.7 | 601.7 | 16.11 | 0.0065 |  |  |  | supplier1
C100S | 3rd | gebeizt und geglüht | 2.48 | 1050 | Kantenfehler - FS-Kantenrisse | 10499 | 10.84 | 333.6 | 1213 | 15.05 | 0.0059 |  |  |  | supplier1
C300S | 2nd | gebeizt und geglüht | 2.21 | 1100 | Sollmasse (Gewicht) unterschritten | 10723 | 25.46 | 368.9 | 1213 | 6.858 | 0.0042 |  |  |  | supplier1
C100S | 2nd | ungebeizt | 2.75 | 1100 | Längs- oder Querisse | 10262 | 10.84 | 368.9 | 0 | 6.858 | 0.0049 |  |  |  | supplier1
C200S | 3rd | gebeizt | 2.75 | 1075 | Kantenfehler - FS-Kantenrisse | 8118 | 0 | 0 | 601.7 | 0 | 0.0069 |  |  |  | supplier1
C100S | 3rd | ungebeizt | 2.89 | 1075 | Sollmasse (Gewicht) unterschritten | 5011 | 10.84 | 0 | 606.2 | 0 | 0.0053 |  |  |  | supplier1
C100S | 1st | gebeizt und geglüht | 2.32 | 1150 | Sollmasse (Gewicht) unterschritten | 8410 | 25.46 | 333.6 | 601.7 | 6.858 | 0.0048 |  |  |  | supplier1
C300S | 3rd | gebeizt | 2.53 | 1100 | Längs- oder Querisse | 5124 | 25.46 | 0 | 601.7 | 15.05 | 0.0041 |  |  |  | supplier1
C100S | 2nd | gebeizt und geglüht | 2.18 | 1075 | Sollmasse (Gewicht) unterschritten | 12071 | 25.46 | 368.9 | 1213 | 16.11 | 0.0054 |  |  |  | supplier1
C100S | 2nd | gebeizt | 2.75 | 1000 | Kantenfehler - FS-Kantenrisse | 13321 | 10.84 | 368.9 | 606.2 | 16.11 | 0.0045 |  |  |  | supplier1
C300S | 2nd | ungebeizt | 2.43 | 1000 | Längs- oder Querisse | 7968 | 0 | 717.7 | 1213 | 0 | 0.0047 |  |  |  | supplier1
C300S | 1st | gebeizt | 2.82 | 1050 | Kantenfehler - FS-Kantenrisse | 12702 | 22.87 | 717.7 | 0 | 16.11 | 0.0054 |  |  |  | supplier1
C200S | 1st | gebeizt und geglüht | 2.8 | 1050 | Kantenfehler - FS-Kantenrisse | 5915 | 0 | 717.7 | 601.7 | 15.05 | 0.0058 |  |  |  | supplier1
C100S | 1st | gebeizt | 2.01 | 1050 | Längs- oder Querisse | 8047 | 22.87 | 333.6 | 601.7 | 16.11 | 0.0067 |  |  |  | supplier1
C300S | 2nd | ungebeizt | 2.3 | 1000 | Längs- oder Querisse | 7772 | 25.46 | 0 | 0 | 0 | 0.0059 |  |  |  | supplier1
C200S | 3rd | ungebeizt | 2.12 | 1075 | Längs- oder Querisse | 9995 | 10.84 | 368.9 | 0 | 15.05 | 0.007 |  |  |  | supplier1
C100S | 1st | gebeizt und geglüht | 2.37 | 1075 | Kantenfehler - FS-Kantenrisse | 9774 | 10.84 | 368.9 | 606.2 | 16.11 | 0.0063 |  |  |  | supplier1
C100S | 2nd | gebeizt und geglüht | 2.43 | 1150 | Sollmasse (Gewicht) unterschritten | 11360 | 22.87 | 368.9 | 606.2 | 16.11 | 0.0051 |  |  |  | supplier1
C100S | 3rd | ungebeizt | 2.08 | 1100 | Längs- oder Querisse | 8261 | 22.87 | 333.6 | 1213 | 15.05 | 0.0041 |  |  |  | supplier1
C100S | 3rd | gebeizt und geglüht | 2.75 | 1050 | Kantenfehler - FS-Kantenrisse | 9110 | 22.87 | 368.9 | 1213 | 16.11 | 0.0058 |  |  |  | supplier1
C300S | 2nd | ungebeizt | 2.72 | 1150 | Längs- oder Querisse | 13667 | 10.84 | 0 | 606.2 | 0 | 0.0055 |  |  |  | supplier1
C100S | 3rd | gebeizt und geglüht | 2.74 | 1000 | Längs- oder Querisse | 6947 | 22.87 | 717.7 | 606.2 | 6.858 | 0.0045 |  |  |  | supplier1
C100S | 3rd | gebeizt | 2.48 | 1150 | Sollmasse (Gewicht) unterschritten | 8786 | 0 | 717.7 | 1213 | 0 | 0.0042 |  |  |  | supplier1
C300S | 1st | gebeizt | 2.48 | 1150 | Sollmasse (Gewicht) unterschritten | 14311 | 25.46 | 368.9 | 1213 | 15.05 | 0.0046 |  |  |  | supplier1
C100S | 1st | gebeizt | 2.79 | 1050 | Sollmasse (Gewicht) unterschritten | 8048 | 0 | 0 | 0 | 15.05 | 0.0052 |  |  |  | supplier1
HDC |  |  |  |  | Material is Oiled | 24469 | 52 |  |  |  |  | 23048203 | 0 | HDC | supplier2
S235JR |  |  |  |  | Material is Oiled | 16984 | 41 |  |  |  |  | 23040547 | 0 | S235JR | supplier2
S235JR |  |  |  |  | Material is Painted | 9162 | 28 |  |  |  |  | 23046057 | 0 | S235JR | supplier2
DX51D |  |  |  |  | Material is Oiled | 12119 | 66 |  |  |  |  | 23041966 | 1 | DX51D +AZ150 | supplier2 | +AZ150
HDC |  |  |  |  | Material is Painted | 17260 | 26 |  |  |  |  | 23043884 | 0 | HDC | supplier2
DX51D |  |  |  |  | Material is not Oiled | 23258 | 60 |  |  |  |  | 23048868 | 1 | DX51D +Z140 | supplier2 | +Z140
HDC |  |  |  |  | Material is Oiled | 20994 | 93 |  |  |  |  | 23046459 | 1 | HDC | supplier2
HDC |  |  |  |  | Material is Oiled | 22325 | 73 |  |  |  |  | 23043788 | 0 | HDC | supplier2
S235JR |  |  |  |  | Material is Oiled | 10571 | 60 |  |  |  |  | 23044935 | 0 | S235JR | supplier2
DX51D |  |  |  |  | Material is not Oiled | 12999 | 95 |  |  |  |  | 23049059 | 1 | DX51D +Z140 | supplier2 | +Z140
HDC |  |  |  |  | Material is not Oiled | 15862 | 59 |  |  |  |  | 23047860 | 0 | HDC | supplier2
DX51D |  |  |  |  | Material is Painted | 9217 | 72 |  |  |  |  | 23047939 | 0 | DX51D +AZ150 | supplier2 | +AZ150
S235JR |  |  |  |  | Material is not Oiled | 15881 | 36 |  |  |  |  | 23047348 | 0 | S235JR | supplier2
HDC |  |  |  |  | Material is Painted | 23915 | 30 |  |  |  |  | 23045961 | 1 | HDC | supplier2
S235JR |  |  |  |  | Material is Painted | 15741 | 71 |  |  |  |  | 23042649 | 0 | S235JR | supplier2
S235JR |  |  |  |  | Material is not Oiled | 15717 | 54 |  |  |  |  | 23048176 | 1 | S235JR | supplier2
S235JR |  |  |  |  | Material is Painted | 23967 | 10 |  |  |  |  | 23043667 | 0 | S235JR | supplier2
HDC |  |  |  |  | Material is not Oiled | 21346 | 58 |  |  |  |  | 23046190 | 1 | HDC | supplier2
S235JR |  |  |  |  | Material is not Oiled | 10389 | 22 |  |  |  |  | 23044291 | 0 | S235JR | supplier2
S235JR |  |  |  |  | Material is Oiled | 18501 | 94 |  |  |  |  | 23046841 | 1 | S235JR | supplier2
S235JR |  |  |  |  | Material is Oiled | 14277 | 33 |  |  |  |  | 23041008 | 1 | S235JR | supplier2
S235JR |  |  |  |  | Material is Oiled | 24951 | 98 |  |  |  |  | 23041560 | 0 | S235JR | supplier2
HDC |  |  |  |  | Material is Painted | 15121 | 12 |  |  |  |  | 23043638 | 0 | HDC | supplier2
DX51D |  |  |  |  | Material is Oiled | 17933 | 72 |  |  |  |  | 23041902 | 0 | DX51D +AZ150 | supplier2 | +AZ150
DX51D |  |  |  |  | Material is not Oiled | 20304 | 82 |  |  |  |  | 23049627 | 1 | DX51D +AZ150 | supplier2 | +AZ150
HDC |  |  |  |  | Material is not Oiled | 20027 | 96 |  |  |  |  | 23044610 | 1 | HDC | supplier2
DX51D |  |  |  |  | Material is not Oiled | 23131 | 34 |  |  |  |  | 23049106 | 0 | DX51D +Z140 | supplier2 | +Z140
S235JR |  |  |  |  | Material is Painted | 6113 | 29 |  |  |  |  | 23048028 | 0 | S235JR | supplier2
DX51D |  |  |  |  | Material is Oiled | 9037 | 78 |  |  |  |  | 23045099 | 0 | DX51D +AZ150 | supplier2 | +AZ150
S235JR |  |  |  |  | Material is not Oiled | 24331 | 31 |  |  |  |  | 23046741 | 1 | S235JR | supplier2
DX51D |  |  |  |  | Material is Painted | 11898 | 21 |  |  |  |  | 23047239 | 1 | DX51D +Z140 | supplier2 | +Z140
DX51D |  |  |  |  | Material is Oiled | 21609 | 33 |  |  |  |  | 23049907 | 0 | DX51D +AZ150 | supplier2 | +AZ150
S235JR |  |  |  |  | Material is Painted | 19165 | 67 |  |  |  |  | 23044447 | 1 | S235JR | supplier2
HDC |  |  |  |  | Material is not Oiled | 18716 | 64 |  |  |  |  | 23047489 | 0 | HDC | supplier2
S235JR |  |  |  |  | Material is not Oiled | 7025 | 33 |  |  |  |  | 23040273 | 1 | S235JR | supplier2
DX51D |  |  |  |  | Material is Painted | 14796 | 76 |  |  |  |  | 23040905 | 1 | DX51D +Z140 | supplier2 | +Z140
DX51D |  |  |  |  | Material is not Oiled | 21149 | 62 |  |  |  |  | 23043967 | 0 | DX51D +Z140 | supplier2 | +Z140
S235JR |  |  |  |  | Material is Painted | 16393 | 68 |  |  |  |  | 23045724 | 1 | S235JR | supplier2
HDC |  |  |  |  | Material is not Oiled | 21321 | 93 |  |  |  |  | 23049672 | 1 | HDC | supplier2
DX51D |  |  |  |  | Material is Oiled | 22395 | 62 |  |  |  |  | 23049617 | 0 | DX51D +AZ150 | supplier2 | +AZ150
DX51D |  |  |  |  | Material is Painted | 9355 | 64 |  |  |  |  | 23043836 | 1 | DX51D +AZ150 | supplier2 | +AZ150
S235JR |  |  |  |  | Material is Painted | 10143 | 78 |  |  |  |  | 23049333 | 0 | S235JR | supplier2
HDC |  |  |  |  | Material is Oiled | 17001 | 62 |  |  |  |  | 23041897 | 1 | HDC | supplier2
S235JR |  |  |  |  | Material is not Oiled | 6034 | 50 |  |  |  |  | 23040756 | 0 | S235JR | supplier2
DX51D |  |  |  |  | Material is Oiled | 15230 | 95 |  |  |  |  | 23041086 | 0 | DX51D +AZ150 | supplier2 | +AZ150
DX51D |  |  |  |  | Material is not Oiled | 9940 | 96 |  |  |  |  | 23047543 | 0 | DX51D +Z140 | supplier2 | +Z140
DX51D |  |  |  |  | Material is Painted | 23884 | 51 |  |  |  |  | 23045292 | 0 | DX51D +AZ150 | supplier2 | +AZ150
S235JR |  |  |  |  | Material is Oiled | 5302 | 12 |  |  |  |  | 23047408 | 1 | S235JR | supplier2
DX51D |  |  |  |  | Material is Oiled | 16927 | 69 |  |  |  |  | 23043348 | 1 | DX51D +Z140 | supplier2 | +Z140
HDC |  |  |  |  | Material is not Oiled | 11191 | 75 |  |  |  |  | 23043386 | 1 | HDC | supplier2